## 客户语言
Holiday Inn
Guestroon linen
文字描述没有抄完品牌标准里的全部内容（因为太多），核价需注意，枕芯，保护垫，舒适垫都是要求的三防
No. | Item | Size | Spec. | Qty per room | Room Qty | Par | Unit Price | Total | Remark
1 | Mattress Topper |  | Color: White Casing material: 100% cotton Casing threadcount per square inch: 133*100 40s=233 Casing weave: Plain Filling material: 5% duck down/95% duck feather Fill weight: 1100gsm Must be hypo-allergenic and claim label must be sewn or printed onto the product Baffled Box feather bed Must be sized to fully cover the top of the mattress after normal shrinkage due to laundering Treatment: Airy, Dupont Teflon treated(water&oil repellent), stain-resistant(fabric) Stitching: 5cm(2in) baffles, end to end, double stitched to prevent leakage is recommended Quilting: 30cm(12in) *30(12in) squares are recommended Piping: White is recommended Fastening: Four 3.5cm(1.4in)*45cm(1.8in) elastic straps at corner | 1
2 | Mattress Protector |  | Color: White Casing material: cotton with maximum 50% polyester Casing threadcount per square inch: 133*100 40s=233 Casing weave: Plain Yarn:32's Filling: Hollow fiber polyester Weight: 120g Fastening: 45cm*3.5cm(18in*1.4in) elastic straps at corners Size: Must fully cover the top of the mattress after normal shrinkage due to laundering Treatment: Airy, DuPont Teflon treated (water & oil repellent), stain-resistant fabric | 1
3 | Bed Sheet |  | Material: Cotton with a maximum of 20% polyester Threadcount per square inch: Minimum of 110*90=200 Weave: Plain single pick Yarn: 40s Mass: Minimum 145gsm Embroidery: Only for soft and firm pillows Color: White | 1 | [5 empty] | 数量配置基于King Room标准
4 | Duvet Cover |  | Color: White Material: cotton with maximum 20% polyester Weave: Plain single pick Yarn: 40's Mass: minimum of 145gsm Size： must be measured to guarantee a proper fit Tread count per square inch: Minimum 110*90=200 The bottom of the cover must be opened for inserting duvet with a 5cm flange or internal fold hiding the insert opening Pattern: white-on-white patterns are permitted Internal fold: 15-20cm recommended | 1
5 | Pillow Case - Firm |  | The words "soft" and "firm" must be embroidered on the top right corner of the sealed end of the pillow case Must be in Myriad Pro font Direction of embroidery must be read from bottom to top Where "soft" and "firm" indication of pillows is embroidered, queen beds must have two firm pillows on one side and two soft pillows on the other bed. Where "soft" and "firm" indication of pillows is embroidered, queen beds must have a minimum of one firm and one soft pillow on each side of the bed Where "soft" and "firm" indication of pillows is embroidered, queen Width in between letters: 0.5cm(0.2in) Embroidery yarn type: Polyester(Bleach resistance) Font height(SOFT)： 3cm(1.2in) (for the f in "soft"), 2.3cm(0.92in) (for t in "soft") and 2cm(0.8in) (for s, o in "soft") Embroiery yarn color: Pantone 429C Embroidery stitches: SOFT: 3590 stitches; FIRM: 3735 stitches Font height (FIRM): 3cm (1.2in) (f in "firm") and 2cm (0.8in) (i, r, m in "firm") | 2
6 | Pillow Case - Soft |  |  | 2
7 | Firm Pillow - King | 50*90cm/1700g | Color: White Casing Material: 100% cotton Casing threadcount per square inch: 133*100 40s=233 Casing weave: Plain single pick Fill weight: Outer filling 50% duck down, inner filling 5% duck down Must be hypo-allergenic and claim label must be sewn or printed onto the product Stiching: Double needle Treatment: Airy DuPont Teflon treated (water & oil repellent), stain-resistant fabric; Piping: Yellow (Queen, Double and Single) or Blue (King) | 2
8 | Firm Pillow - single double queen | 50*66cm/1000g |  | 2
9 | Soft Pillow - King | 50*90cm/1200g | Filling material: 50% duck feather, 50% duck down Quantity: Two soft pillows for King, Queen and Double or one for Single Color: White Casing material: 100% cotton Casing weave: Plian single pick Must be hypo-allergenic and claim label must be sewn or printed onto the product Stitching: Double needle Treatment: Airy Dupont Teflon treated ( water & oil repellent), stain-resistant fabric Piping: White(Queen, Double and single) or Red(King) | 2
10 | Soft Pillow - single double queen | 50*66cm/800g |  | 2
11 | Pillow Protector |  | Color: White Design pattern: Not permitted Material: 100% cotton Minimum treadcount per square inch: 110*90=200 Weave: Plain single pick Yarn: 32's | 4
12 | Duvet |  | Size: Duvet length must exceed the bed Color: White Casing material: 100% cotton Minimum casing threadcount per square inch: 133*100=233 Casing weave: percale single pick Filling material: Duck down filling 50% cluster Fill weight: Tropical minimum 150gsm, mpderate minimum 200gsm, cold climate minimum 220gsm Stitching: double needle Size: Duvet width must exceed the bed by a munimum of 40cm (16in) Must be hypo-allergenic and claim label must be sewn or printed onto the product Filling material: Goose down / feather is recommended Quilting: 25*25cm squares stitched through is recommended. Piping: Green (King), Blue(Queen), Red(Double), White(Single) is recommended.
13 | Bath Towel | 76*152cm | Logo: Not permitted Color: white Material: 100% cotton Pile: Twofold Breaking force(N/5cm): 30kg in warp, 42kg in weft Size: 76cm(30.4in) *152(60.8in) Weight: 635g(550gsm) Yarn: 16's Construction: 2/20s * Ne 10/1 * Ne 16/1 is recommended Hemming: Towels should be hemmed on four sides. Hem width is approximately 10mm, double stitched. Cross hems should be lock-stitched, minimum 3 stitches per 10mm using polyester or polycotton thread which must not shrink in escess of the fabric | 3
14 | Hand Towel | 41*76cm | Logo: Not permitted Design: Must be plain finish with no header or colored borders Color: white Material: 100% cotton Breaking force(N/5cm): 30kg in warp, 42kg in weft Size: 41cm(16.4in) * 76cm(30.4in) Weight: 171g Pile: Twofold Yarn: 16's is recommended Construction: Ne 10/1 * Ne 16/1 * Ne 10/1 is recommended Hemming: Towels should be hemmed on four sides. Hem width is approximately 10mm, double stitched. Cross hems should be lock-stitched, minimum 3 stitches per 10mm using polyester or polycotton thread which must not shrink in escess of the fabric | 3
15 | Wash Cloth | 30*30cm | Logo: Not permitted Design: Must be plain finish with no header or colored borders Color: white Material: 100% cotton Pile: Twofold Size: 30cm * 30cm(12in *12in) Weight: 50g(556gsm) Yarn: 16's is recommended Construction: Ne 10/1 * Ne 16/1 * Ne 10/1 is recommended Hemming: Towels should be hemmed on four sides. Hem width is approximately 10mm, double stitched. Cross hems should be lock-stitched, minimum 3 stitches per 10mm using polyester or polycotton thread which must not shrink in escess of the fabric Breaking force(N/5cm): 30kg in warp, 42kg in weft | 3
16 | Bath Mat | 50*76cm | Logo: Not permitted Design: Must be plain finish with no header or colored borders Color: white Material: 100% cotton Pile: Twofold Breaking force(N/5cm): 30kg in warp, 42kg in weft Size: Minimun of 50cm(20in) * 76cm(30.4in) Weight: 327g(860gsm) Yarn: 16's is recommended Construction: Ne 10/1 * Ne 16/1 * Ne 10/1 is recommended Hemming: Towels should be hemmed on four sides. Hem width is approximately 10mm, double stitched. Cross hems should be lock-stitched, minimum 3 stitches per 10mm using polyester or polycotton thread which must not shrink in escess of the fabric | 1
17 | Bathrobe | One size fits all | Design: Must be plain finish with no header or colored borders Color: White Size: One size fits all Logo: The Holiday Inn H logo may be embroidered on the left breast Pockets: Hand pockets are permitted Material: 100% cotton Pile: Twofold Yarn: 16's is recommended Construction: Ne 10/1 * Ne 16/1 * Ne 10/1 is recommended Breaking force (N/5cm): 30kg in warp, 42kg in weft Weight: 475gsm | [5 empty] | 浴袍不是必须的，如果客户要求配，请遵循标准
18 | Synthetic Pillow |  | Color: White Casing Material: 100% cotton Casing threadcount per square inch: 133*100 40s=233 Casing weave: Plain single pick Fill material: 100% polyester, microenier blowable fiber, 0.7DTex solid siliconised, core cut length 12mm Fill weight: 1000g for medium Stitching: Double needle Piping: Green (Medium) Treatment: Airy, DuPont Teflon treated （water & oil repellent), stain-resistant fabric | [5 empty] | 根据客户要求进行提供
19 | Extra Blanket |  | 100% wool, camel 550gsm | [5 empty] | 根据客户要求进行提供